## COMPILED DATA
REFERENCE |  | APPROACH IDENTIFICATION | [6 empty] | REMARKS |  | STRUCTURAL IDENTIFICATION |  |  |  |  | YIELD/CRACKING | [5 empty] | MAXIMUM |  |  |  | ULTIMATE (usually defined by % peak) |  |  |  | ADDITIONAL POINT/TEST END
| Geographic | Analy- | Experi- | Test | Wall or | Specimen |  | Code or |  |  | Brick | Mortar Ratio | Axial Stress | Wall | Wall | [17 empty] | bT,ds * | Ductility | Strength | Failure | Natural | Mass | Weight | Damping
| Location | tical? | mental? | Method | System? | Geometry? | Scale? | Actual Construction? |  |  | Material | Cement:Lime:Sand | Applied? | Length | Aspect Ratio | DRIFT | Remark | Std Dev | Reported Force or Stress | AREA | FORCE (kN) | DRIFT | Std Dev | Reported Force | FORCE (kN) | DRIFT | Std Dev | Reported Force | FORCE (kN) | DRIFT | Reported Force | FORCE (kN) |  | Factor | Reduction Factor | Mode | Period |  |  | ?
Aguilar, Meli, Diaz, Vazquez-del-Mercado | Mexico |  | X | PS, cyclic | 2 Walls in Series | 1 story: 2.4 & 1.6m walls, 1m opening | Full | Mexico City Bldg Code | Series I: no horiz wall reinf., Specimen O | Higher masonry shear strength than Series II | Clay | 1:3 cement:sand | 0.49 Mpa (4-5 stories) | 4.0 m total | 1.0 & 1.6 (0.5 overall) | 0.0013 | approx |  | 0.49 Mpa | 0.50 m2 | 245 | 0.006 |  | 0.54 | 270 | 0.006 |  | 85% peak 0.54 Mpa | 270 |  |  |  |  | 4.615385 |  | Shear | n/a | n/a | n/a | n/a
1996 11th World Conference on Earthquake Engineering | Mexico |  | X | [5 empty] | Series I: 0.1% horiz wall reinf, smooth ladder , Specimen E |  | Clay |  |  | 4.0 m total | 1.0 & 1.6 (0.5 overall) | 0.0013 | approx |  | 0.53 | 0.5 | 265 | 0.003 |  | 0.61 | 305 | 0.005 |  | 0.5185 | 259.25 | 0.012 | 0.33 | 165 |  | 2.307692 |  |  | n/a | n/a | n/a | n/a
Influence of Horizontal Reinforcement on the Behavior of Confined Masonry Walls | Mexico |  | X | [5 empty] | Series I: 0.09% horiz wall reinf, 2 high strength deformed wires, Specimen B |  | Clay |  |  | 4.0 m total | 1.0 & 1.6 (0.5 overall) | 0.0013 | approx |  | 0.54 | 0.5 | 270 | 0.007 |  | 0.92 | 460 | 0.008 |  | 0.782 | 391 | 0.0135 | 0.3 | 150 |  | 5.384615 |  |  | n/a | n/a | n/a | n/a
| Mexico |  | X |  | 1 Wall | Single wall, In-plane |  |  | Series II: no horiz wall reinf., SpecimenMO |  | Clay (lower str) |  |  | 2.5 | 1 | 0.001 | reported |  | 94.6 kN | 0.3125 | 94.6 | 0.00455 |  | ave +/- 140.5 kN | 140.5 | 0.0105 |  |  | 65 |  |  |  |  | 4.55 |  |  | n/a | n/a | n/a | n/a
| Mexico |  | X | [5 empty] | Series II: 0.07% horiz wall reinf, 2 high strength deformed wires, SpecimenM1 |  | Clay (lower str) |  |  | 2.5 | 1 | 0.0013 | approx |  | 0.43 | 0.3125 | 134.375 | 0.007 |  | 0.58 | 181.25 | 0.01 |  | 0.493 | 154.0625 | 0.0145 | 0.42 | 131.25 |  | 5.384615 |  |  | n/a | n/a | n/a | n/a
| Mexico |  | X | [5 empty] | Series II: 0.2% horiz wall reinf, 2 high strength deformed wires, Specimen M2 |  | Clay (lower str) |  |  | 2.5 | 1 | 0.0013 | approx |  | 0.34 | 0.3125 | 106.25 | 0.007 |  | 0.53 | 165.625 | 0.017 |  | 0.44 | 137.5 | 0.02 | 0.38 | 118.75 |  | 5.384615 |  |  | n/a | n/a | n/a | n/a
Note on E3: kjaiswal: HAZUS Capacity Spectrum Method, SPO2IDA method (Vamvastikos and Cornell), RiskUE approach, DBELA approach or Others
Note on M3: kjaiswal: Load bearing wall in case of masonry bldgs OR RC frame (designed or not designed for EQ loading)
Note on AK3: kjaiswal: mu - ductility factor = Ratio between max displacement and yield displacement
Note on AL3: kjaiswal: For example: R = (mu-1)*(T/Tc)+1 if T < Tc R = mu if T >= Tc where- mu - ductility factor Tc - Chara. Period of ground motion e.g., 0.6 or 0.7 sec
Note on AM3: kjaiswal: Describe it: For example, out-of-plane failure, Pancake, Failure in Torsional mode or any other mechanism (also refer fig 1-4 in data spreadsheet)
Note on AN3: kjaiswal: Through Experimental or Period obtained through Dynamic Modeling

## Spectral Conv.
[5 empty] | POINT B - YIELD | [5 empty] | POINT C - MAXIMUM STRENGTH | [5 empty] | POINT D - ULTIMATE | [5 empty] | POINT E - Test End
a2 | Height | Bldg Mass | Eff. Mass | Meff | Drift | Displ | Sd | Force | Keff | Sa | Drift | Displ | Sd | Force | Keff | Sa | Drift | Displ | Sd | Force | Keff | Sa | Drift | Displ | Sd | Force | Keff | Sa
(a.k.a. k1) | (taken at D) | (kg) | Coeff. (k3) | (kg) |  | meters | meters | kN | kN/m | (g) |  | meters | meters | kN | kN/m | (g) |  | meters | meters | kN | kN/m | (g) |  | meters | meters | kN | kN/m | (g)
1 | 2.5 m | 250000 | 0.85 | 212500 | 0.0013 | 0.00325 | 0.00325 | 245 | 75384.62 | 0.1175271 | 0.006 | 0.015 | 0.015 | 270 | 18000 | 0.1295197 | 0.006 | 0.015 | 0.015 | 270 | 18000 | 0.1295197
1 | 2.5 | 250000 | 0.85 | 212500 | 0.0013 | 0.00325 | 0.00325 | 265 | 81538.46 | 0.1271212 | 0.003 | 0.0075 | 0.0075 | 305 | 40666.67 | 0.1463093 | 0.005 | 0.0125 | 0.0125 | 259.25 | 20740 | 0.1243629 | 0.012 | 0.03 | 0.03 | 165 | 5500 | 0.07915093
1 | 2.5 | 250000 | 0.85 | 212500 | 0.0013 | 0.00325 | 0.00325 | 270 | 83076.92 | 0.1295197 | 0.007 | 0.0175 | 0.0175 | 460 | 26285.71 | 0.2206632 | 0.008 | 0.02 | 0.02 | 391 | 19550 | 0.1875637 | 0.0135 | 0.03375 | 0.03375 | 150 | 4444.444 | 0.07195539
1 | 2.5 | 250000 | 0.85 | 212500 | 0.001 | 0.0025 | 0.0025 | 94.6 | 37840 | 0.04537986 | 0.00455 | 0.011375 | 0.011375 | 140.5 | 12351.65 | 0.06739821 | 0.0105 | 0.02625 | 0.02625 | 65 | 2476.19 | 0.03118067
1 | 2.5 | 250000 | 0.85 | 212500 | 0.0013 | 0.00325 | 0.00325 | 134.375 | 41346.15 | 0.06446003 | 0.007 | 0.0175 | 0.0175 | 181.25 | 10357.14 | 0.08694609 | 0.01 | 0.025 | 0.025 | 154.0625 | 6162.5 | 0.07390418 | 0.0145 | 0.03625 | 0.03625 | 131.25 | 3620.69 | 0.06296096
1 | 2.5 | 250000 | 0.85 | 212500 | 0.0013 | 0.00325 | 0.00325 | 106.25 | 32692.31 | 0.0509684 | 0.007 | 0.0175 | 0.0175 | 165.625 | 9464.286 | 0.07945074 | 0.017 | 0.0425 | 0.0425 | 137.5 | 3235.294 | 0.06595911 | 0.02 | 0.05 | 0.05 | 118.75 | 2375 | 0.05696468

## Summary of Spectral Coord.
Referece 6 (Aguilar, et al 1996)
Specimen 1 |  | O | Specimen 2 |  | E | Specimen 3 |  | B
Point | X (Sd) | Y (Sa) | Point | X (Sd) | Y (Sa) | Point | X (Sd) | Y (Sa)
A | 0 | 0 | A | 0 | 0 | A | 0 | 0
B | 0.1279525 | 0.1175271 | B | 0.1279525 | 0.1271212 | B | 0.1279525 | 0.1295197
C | 0.59055 | 0.1295197 | C | 0.295275 | 0.1463093 | C | 0.688975 | 0.2206632
D | 0.59055 | 0.1295197 | D | 0.492125 | 0.1243629 | D | 0.7874 | 0.1875637
E |  |  | E | 1.1811 | 0.07915093 | E | 1.3287375 | 0.07195539
Specimen 4 |  | MO | Specimen 5 |  | M1 | Specimen 6 |  | M2
Point | X (Sd) | Y (Sa) | Point | X (Sd) | Y (Sa) | Point | X (Sd) | Y (Sa)
A | 0 | 0 | A | 0 | 0 | A | 0 | 0
B | 0.098425 | 0.04537986 | B | 0.1279525 | 0.06446003 | B | 0.1279525 | 0.0509684
C | 0.44783375 | 0.06739821 | C | 0.688975 | 0.08694609 | C | 0.688975 | 0.07945074
D | 1.0334625 | 0.03118067 | D | 0.98425 | 0.07390418 | D | 1.673225 | 0.06595911
E | 0 | 0 | E | 1.4271625 | 0.06296096 | E | 1.9685 | 0.05696468