## COMPILED DATA
REFERENCE |  | APPROACH IDENTIFICATION | [6 empty] | REMARKS | STRUCTURAL IDENTIFICATION |  |  |  |  | YIELD/CRACKING | [5 empty] | MAXIMUM |  |  |  | ULTIMATE (usually defined by % peak) |  |  |  | ADDITIONAL POINT/TEST END
Source | Geographic | Analy- | Experi- | Test | Wall or | Specimen |  | Code or |  | Brick | Mortar Ratio | Axial Stress | Wall | Wall | [17 empty] | bT,ds * | Ductility | Strength | Failure | Natural | Mass | Weight | Damping
No. | Location | tical? | mental? | Method | System? | Geometry? | Scale? | Actual Construction? |  | Material | Cement:Lime:Sand | Applied? | Length | Aspect Ratio | DRIFT | Remark | Std Dev | Reported Force or Stress | AREA | FORCE (kN) | DRIFT | Std Dev | Reported Force | FORCE (kN) | DRIFT | Std Dev | Reported Force | FORCE (kN) | DRIFT | Reported Force | FORCE (kN) |  | Factor | Reduction Factor | Mode | Period |  |  | ?
Alcocer, S.M., Ruiz, J., Pineda, J.A., and Zepeda, J.A. | Mexico |  | X | PS, cyclic | 3D | 2 story, 3D | Full |  | System consisted of two parellel wall systems, each of two walls in series (aspect ratios 1.0 and 1.5); wall systems were connected by a perp. wall (loaded out-of-plane); unreinforced wall panels; floor and roof rc beam/slab; loading distributed linearly over ht.; damage concentrated at Level 1, Level 2 essentially remained elastic | Clay, handmade |  | 0.49 Mpa (4-5 stories) |  | 1.0 & 1.5 in ea wall system | 0.0013 | cracking |  | 0.35 MPa | 1 | 350 | 0.0036 |  | 0.41 | 410 | 0.005 |  | 0.31 Mpa | 310
1996 11th World Conference on Earthquake Engineering, Paper No. 1471
Retrofitting of Confined Masonry Walls with Welded Wire Mesh
Note on E3: kjaiswal: HAZUS Capacity Spectrum Method, SPO2IDA method (Vamvastikos and Cornell), RiskUE approach, DBELA approach or Others
Note on M3: kjaiswal: Load bearing wall in case of masonry bldgs OR RC frame (designed or not designed for EQ loading)
Note on AK3: kjaiswal: mu - ductility factor = Ratio between max displacement and yield displacement
Note on AL3: kjaiswal: For example: R = (mu-1)*(T/Tc)+1 if T < Tc R = mu if T >= Tc where- mu - ductility factor Tc - Chara. Period of ground motion e.g., 0.6 or 0.7 sec
Note on AM3: kjaiswal: Describe it: For example, out-of-plane failure, Pancake, Failure in Torsional mode or any other mechanism (also refer fig 1-4 in data spreadsheet)
Note on AN3: kjaiswal: Through Experimental or Period obtained through Dynamic Modeling

## Spectral Conv.
[5 empty] | POINT B - YIELD | [5 empty] | POINT C - MAXIMUM STRENGTH | [5 empty] | POINT D - ULTIMATE | [5 empty] | POINT E - Test End
a2 | Height | Bldg Mass | Eff. Mass | Meff | Drift | Displ | Sd | Force | Keff | Sa | Drift | Displ | Sd | Force | Keff | Sa | Drift | Displ | Sd | Force | Keff | Sa | Drift | Displ | Sd | Force | Keff | Sa
(a.k.a. k1) | (taken at D) | (kg) | Coeff. (k3) | (kg) |  | meters | meters | kN | kN/m | (g) |  | meters | meters | kN | kN/m | (g) |  | meters | meters | kN | kN/m | (g) |  | meters | meters | kN | kN/m | (g)
1 | 2.4 | 250000 | 0.85 | 212500 | 0.0013 | 0.00312 | 0.00312 | 350 | 112179.5 | 0.1678959 | 0.0036 | 0.00864 | 0.00864 | 410 | 47453.7 | 0.1966781 | 0.005 | 0.012 | 0.012 | 310 | 25833.33 | 0.1487078

## Summary of Spectral Coord.
Reference 13b (Alcocer, 1996)
Specimen 1 |  | O
Point | X (Sd) | Y (Sa)
A | 0 | 0
B | 0.1228344 | 0.1678959
C | 0.3401568 | 0.1966781
D | 0.47244 | 0.1487078
E