## COMPILED DATA
REFERENCE |  | APPROACH IDENTIFICATION | [6 empty] | REMARKS |  | STRUCTURAL IDENTIFICATION |  |  |  |  | YIELD/CRACKING | [5 empty] | MAXIMUM |  |  |  | ULTIMATE (usually defined by % peak) |  |  |  | ADDITIONAL POINT/TEST END
Source | Geographic | Analy- | Experi- | Test | Wall or | Specimen |  | Code or |  |  | Brick | Mortar Ratio | Axial Stress | Wall | Wall | [17 empty] | bT,ds * | Ductility | Strength | Failure | Natural | Mass | Weight | Damping
No. | Location | tical? | mental? | Method | System? | Geometry? | Scale? | Actual Construction? |  |  | Material | Cement:Lime:Sand | Applied? | Length | Aspect Ratio | DRIFT | Remark | Std Dev | Reported Force or Stress | AREA | FORCE (kN) | DRIFT | Std Dev | Reported Force | FORCE (kN) | DRIFT | Std Dev | Reported Force | FORCE (kN) | DRIFT | Reported Force | FORCE (kN) |  | Factor | Reduction Factor | Mode | Period |  |  | ?
Alcocer & Meli | Mexico |  | X | PS, cyclic | 2 Walls in Series | 1 story: 2.4 & 1.6m walls, 1m opening | Full | Mexico City Bldg Code | Series I: W-W, walls coupled w/ dywidag bars | Load-controlled stage to first cracking, then drift-controlled to 0.012 | Clay, handmade | 1:3 cement:sand | 5 kg/cm2 (55 kip) | 4.0 m total | 1.0 & 1.6 (0.5 overall) | 0.001 | cracking |  | 21t |  | 210 | 0.006 |  | 29t | 290 | 0.012 |  | 15t | 150 |  |  |  |  | 6 |  | Shear; wall diag cracking, thru brick layers mostly
1995 The Masonry Society Jourmal, vol 13 no. 2 | Mexico |  | X | [5 empty] | Series I: WBW, walls coupled w/ RC bond beam/slab |  | Clay, handmade |  |  |  |  | 0.0012 |  |  | 24t |  | 240 | 0.006 |  | 28t | 280 | 0.006 |  | 20t | 200 |  |  |  |  | 5
Test Program on the Seismic Behavior of Confined Masonry Structures | Mexico |  | X | [5 empty] | Series I: WWW, walls coupled w/ parapet |  | Clay, handmade |  |  |  |  | 0.0007 |  |  | 20t |  | 200 | 0.004 |  | 27t | 270 | 0.012 |  | 20t | 200 |  |  |  |  | 3.571429
| Mexico |  | X | [5 empty] | Series II: WBW-E, 0.102% horiz wall reinf, 2 smooth ladder high str bars |  | Clay, handmade |  |  |  |  | 0.0012 |  |  | 26t |  | 260 | 0.003 |  | 32t | 320 | 0.012 |  | 15t | 150 |  |  |  |  | 2.5
| Mexico |  | X | [5 empty] | Series II: WBW-B,0.091% horiz wall reinf, 2 high strength deformed wires |  | Clay, handmade |  |  |  |  | 0.0017 |  |  | 28t |  | 280 | 0.007 |  | 43t | 430 | 0.013 |  | 17t | 170 |  |  |  |  | 4.117647
Note on E3: kjaiswal: HAZUS Capacity Spectrum Method, SPO2IDA method (Vamvastikos and Cornell), RiskUE approach, DBELA approach or Others
Note on M3: kjaiswal: Load bearing wall in case of masonry bldgs OR RC frame (designed or not designed for EQ loading)
Note on AK3: kjaiswal: mu - ductility factor = Ratio between max displacement and yield displacement
Note on AL3: kjaiswal: For example: R = (mu-1)*(T/Tc)+1 if T < Tc R = mu if T >= Tc where- mu - ductility factor Tc - Chara. Period of ground motion e.g., 0.6 or 0.7 sec
Note on AM3: kjaiswal: Describe it: For example, out-of-plane failure, Pancake, Failure in Torsional mode or any other mechanism (also refer fig 1-4 in data spreadsheet)
Note on AN3: kjaiswal: Through Experimental or Period obtained through Dynamic Modeling

## Spectral Conv.
[5 empty] | POINT B - YIELD | [5 empty] | POINT C - MAXIMUM STRENGTH | [5 empty] | POINT D - ULTIMATE | [5 empty] | POINT E - Test End
a2 | Height | Bldg Mass | Eff. Mass | Meff | Drift | Displ | Sd | Force | Keff | Sa | Drift | Displ | Sd | Force | Keff | Sa | Drift | Displ | Sd | Force | Keff | Sa | Drift | Displ | Sd | Force | Keff | Sa
(a.k.a. k1) | (taken at D) | (kg) | Coeff. (k3) | (kg) |  | meters | meters | kN | kN/m | (g) |  | meters | meters | kN | kN/m | (g) |  | meters | meters | kN | kN/m | (g) |  | meters | meters | kN | kN/m | (g)
1 | 2.4 | 250000 | 0.85 | 212500 | 0.001 | 0.0024 | 0.0024 | 210 | 87500 | 0.1007375 | 0.006 | 0.0144 | 0.0144 | 290 | 20138.89 | 0.1391137 | 0.012 | 0.0288 | 0.0288 | 150 | 5208.333 | 0.07195539
1 | 2.4 | 250000 | 0.85 | 212500 | 0.0012 | 0.00288 | 0.00288 | 240 | 83333.33 | 0.1151286 | 0.006 | 0.0144 | 0.0144 | 280 | 19444.44 | 0.1343167 | 0.006 | 0.0144 | 0.0144 | 200 | 13888.89 | 0.09594052
1 | 2.4 | 250000 | 0.85 | 212500 | 0.0007 | 0.00168 | 0.00168 | 200 | 119047.6 | 0.09594052 | 0.004 | 0.0096 | 0.0096 | 270 | 28125 | 0.1295197 | 0.012 | 0.0288 | 0.0288 | 200 | 6944.444 | 0.09594052
1 | 2.4 | 250000 | 0.85 | 212500 | 0.0012 | 0.00288 | 0.00288 | 260 | 90277.78 | 0.1247227 | 0.003 | 0.0072 | 0.0072 | 320 | 44444.44 | 0.1535048 | 0.012 | 0.0288 | 0.0288 | 150 | 5208.333 | 0.07195539
1 | 2.4 | 250000 | 0.85 | 212500 | 0.0017 | 0.00408 | 0.00408 | 280 | 68627.45 | 0.1343167 | 0.007 | 0.0168 | 0.0168 | 430 | 25595.24 | 0.2062721 | 0.013 | 0.0312 | 0.0312 | 170 | 5448.718 | 0.08154944

## Summary of Spectral Coord.
Referece 7 (Alcocer and Meli, 1995)
Specimen 1 |  | W-W | Specimen 2 |  | WBW | Specimen 3 |  | WWW
Point | X (Sd) | Y (Sa) | Point | X (Sd) | Y (Sa) | Point | X (Sd) | Y (Sa)
A | 0 | 0 | A | 0 | 0 | A | 0 | 0
B | 0.094488 | 0.1007375 | B | 0.1133856 | 0.1151286 | B | 0.0661416 | 0.09594052
C | 0.566928 | 0.1391137 | C | 0.566928 | 0.1343167 | C | 0.377952 | 0.1295197
D | 1.133856 | 0.07195539 | D | 0.566928 | 0.09594052 | D | 1.133856 | 0.09594052
E |  |  | E |  |  | E
Specimen 4 |  | WBW-E | Specimen 5 |  | WBW-B
Point | X (Sd) | Y (Sa) | Point | X (Sd) | Y (Sa)
A | 0 | 0 | A | 0 | 0
B | 0.1133856 | 0.1247227 | B | 0.1606296 | 0.1343167
C | 0.283464 | 0.1535048 | C | 0.661416 | 0.2062721
D | 1.133856 | 0.07195539 | D | 1.228344 | 0.08154944
E |  |  | E