## COMPILED DATA
REFERENCE |  | APPROACH IDENTIFICATION | [6 empty] | REMARKS | STRUCTURAL IDENTIFICATION |  |  |  |  | YIELD/CRACKING | [5 empty] | MAXIMUM |  |  |  | ULTIMATE (usually defined by % peak) |  |  |  | ADDITIONAL POINT/TEST END
Source | Geographic | Analy- | Experi- | Test | Wall or | Specimen |  | Code or |  | Brick | Mortar Ratio | Axial Stress | Wall | Wall | [17 empty] | bT,ds * | Ductility | Strength | Failure
No. | Location | tical? | mental? | Method | System? | Geometry? | Scale? | Actual Construction? |  | Material | Cement:Lime:Sand | Applied? | Length | Aspect Ratio | DRIFT | Remark | Std Dev | Reported Force or Stress | AREA | FORCE (kN) | DRIFT | Std Dev | Reported Force | FORCE (kN) | DRIFT | Std Dev | Reported Force | FORCE (kN) | DRIFT | Reported Force | FORCE (kN) |  | Factor | Reduction Factor | Mode
Kato, H., Goto, T., and Mizuno, H. | Chile |  | X | PS, cyclic | Wall | Single wall, In-plane | Half |  | Specimen A: 3.8% longit. & 1.3% transv reinf ratio | Clay |  | 3-4 stories ( | 1.27 m | 1 | 0.001 |  |  |  |  | 170 | 0.003 |  |  | 230 | 0.02 |  |  | 100 | [6 empty] | Shear
1992 10th World Conference on Earthquake Engineering, pp 3539-3544 | Chile |  | X | PS, cyclic | Wall | Single wall, In-plane | Half |  | Specimen B: 3.8% longit., 0.3% transv. | Clay |  | 3-4 stories | 1.27 | 1 | 0.002 |  |  |  |  | 180 | 0.0025 |  |  | 235 | 0.019 |  |  | 120 | [6 empty] | Shear
Cyclic Loading Tests of Confined Masonry Wall Elements for Structural Design Development of Apartment Houses in the Third World | Chile |  | X | PS, cyclic | Wall | Single wall, In-plane | Half |  | Specimen C: 0.99% longit., 1.3% transv. | Clay |  | 3-4 stories | 1.27 | 1 | 0.002 |  |  |  |  | 150 | 0.0035 |  |  | 167 | 0.02 |  |  | 80 | [6 empty] | Shear
| Chile |  | X | PS, cyclic | Wall | Single wall, In-plane | Half |  | Specimen D: 0.99% longit., 0.3% transv. | Clay |  | 3-4 stories | 1.27 | 1 | 0.001 |  |  |  |  | 135 | 0.0015 |  |  | 147 | 0.02 |  |  | 90 | [6 empty] | Shear
Note on AK3: kjaiswal: mu - ductility factor = Ratio between max displacement and yield displacement
Note on AL3: kjaiswal: For example: R = (mu-1)*(T/Tc)+1 if T < Tc R = mu if T >= Tc where- mu - ductility factor Tc - Chara. Period of ground motion e.g., 0.6 or 0.7 sec
Note on AM3: kjaiswal: Describe it: For example, out-of-plane failure, Pancake, Failure in Torsional mode or any other mechanism (also refer fig 1-4 in data spreadsheet)
Note on M3: kjaiswal: Load bearing wall in case of masonry bldgs OR RC frame (designed or not designed for EQ loading)
Note on E3: kjaiswal: HAZUS Capacity Spectrum Method, SPO2IDA method (Vamvastikos and Cornell), RiskUE approach, DBELA approach or Others

## Spectral Conv.
[6 empty] | POINT B - YIELD | [5 empty] | POINT C - MAXIMUM STRENGTH | [5 empty] | POINT D - ULTIMATE | [5 empty] | POINT E - Test End
REFERENCE | a2 | Height | Bldg Mass | Eff. Mass | Meff | Drift | Displ | Sd | Force | Keff | Sa | Drift | Displ | Sd | Force | Keff | Sa | Drift | Displ | Sd | Force | Keff | Sa | Drift | Displ | Sd | Force | Keff | Sa
NUMBER | (a.k.a. k1) | (taken at D) | (kg) | Coeff. (k3) | (kg) |  | meters | meters | kN | kN/m | (g) |  | meters | meters | kN | kN/m | (g) |  | meters | meters | kN | kN/m | (g) |  | meters | meters | kN | kN/m | (g)
15 | 1 | 1.33 | 153000 | 0.85 | 130050 | 0.001 | 0.00133 | 0.00133 | 170 | 127819.5 | 0.1332507 | 0.003 | 0.00399 | 0.00399 | 230 | 57644.11 | 0.1802804 | 0.02 | 0.0266 | 0.0266 | 100 | 3759.398 | 0.07838278
15 | 1 | 1.33 | 153000 | 0.85 | 130050 | 0.002 | 0.00266 | 0.00266 | 180 | 67669.17 | 0.141089 | 0.0025 | 0.003325 | 0.003325 | 235 | 70676.69 | 0.1841995 | 0.019 | 0.02527 | 0.02527 | 120 | 4748.714 | 0.09405933
15 | 1 | 1.33 | 153000 | 0.85 | 130050 | 0.002 | 0.00266 | 0.00266 | 150 | 56390.98 | 0.1175742 | 0.0035 | 0.004655 | 0.004655 | 167 | 35875.4 | 0.1308992 | 0.02 | 0.0266 | 0.0266 | 80 | 3007.519 | 0.06270622
15 | 1 | 1.33 | 153000 | 0.85 | 130050 | 0.001 | 0.00133 | 0.00133 | 135 | 101503.8 | 0.1058167 | 0.0015 | 0.001995 | 0.001995 | 147 | 73684.21 | 0.1152227 | 0.02 | 0.0266 | 0.0266 | 90 | 3383.459 | 0.0705445

## Summary Spectral Coord.
Referece 15 (Kato, et al 1992)
Specimen A |  |  | Specimen B |  |  | Specimen C
Point | X (Sd) | Y (Sa) | Point | X (Sd) | Y (Sa) | Point | X (Sd) | Y (Sa)
A | 0 | 0 | A | 0 | 0 | A | 0 | 0
B | 0.0523621 | 0.1332507 | B | 0.1047242 | 0.141089 | B | 0.1047242 | 0.1175742
C | 0.1570863 | 0.1802804 | C | 0.13090525 | 0.1841995 | C | 0.18326735 | 0.1308992
D | 1.047242 | 0.07838278 | D | 0.9948799 | 0.09405933 | D | 1.047242 | 0.06270622
E |  |  | E |  |  | E
Specimen D
Point | X (Sd) | Y (Sa)
A | 0 | 0
B | 0.0523621 | 0.1058167
C | 0.07854315 | 0.1152227
D | 1.047242 | 0.0705445
E