## !! NOTE !!
| APPROACH IDENTIFICATION | [6 empty] | REMARKS | STRUCTURAL IDENTIFICATION
Geographic | Analy- | Experi- | Test | Wall or | Specimen |  | Code or |  | Brick | Mortar Ratio | Axial Stress | Wall | Wall | YIELD/CRACKING |  |  |  | MAXIMUM |  |  | ULTIMATE (usually defined by % peak)
Location | tical? | mental? | Method | System? | Geometry? | Scale? | Actual Construction? |  | Material | Cement:Lime:Sand | Applied? | Length | Aspect Ratio | DRIFT | Remark | Std Dev | Reported Force | DRIFT | Std Dev | Reported Force | DRIFT | Std Dev | Reported Force
Varies |  | X | PS | Wall | 1 story | Full | Varies | No horiz panel reinf, no openings, 2 tie columns; 102 compiled experimental studies; monotonic & reverse-cyclic | Clay | varies | axial stress < 0.12*fm | varies | 0.7 to 1.2 | 0.00122 | cracking | 0.00051 | 0.1 - 0.55 Mpa varies | 0.00455 | 0.0029 | 0.15 - 0.6+ Mpa varies | 0.00765 | 0.0031 | 80% peak
|  | X | [6 empty] | Concrete |  |  |  |  | 0.00111 | cracking | 0.00039 |  | 0.00382 | 0.00192 |  | 0.00586 | 0.00176
| X |  | PS | Wall | 1 story | Full | Varies | Analytical P-O model based on experimental PS tests | Clay & Concrete | varies | axial stress < 0.12*fm | varies | 0.7 to 1.2 | Eqn 4 (text) |  |  | Eqn 1 (text) | Eqn 6 (text) |  | Eqn 3 (text) | Eqn 5a (text) |  | 80% peak
Reference:
Riahi, Z., Elwood, K., and Alcocer, S., Backbone Model for Confined Masonry Walls for Performance-Based Seismic Design, ASCE Journal of Structural Engineering, pp 644-654, June 2009.
The spectral plots generated by this file are based on a statistical compilation study performed by Riahi, et al. This investigation consisted of 102 experimental in-plane pushover wall tests, resulting in equations for shear stress and drift determined through regression analysis. I coupled their analytical findings with typical material characteristics by country. That data is found in the "Material Properties" tab. I utilized the equations by Riahi, et al, to generate plots for typical Mexican, Peruvian, Chilean, and Colombian residential buildings at 1, 2, and 4 stories, and for Solid Clay Brick and Concrete Block, of typical quality. I assumed that damage concentrated at the first floor is indicative of overall building performance; hence, drift is calculated at the first level, not the roof. Effective mass and height coefficients are based on the SEAOC Blue Book, Table ApplB-7. The number of data points included in the evaluation of v-cracking, v-max, delta-cracking, delta-max, and delta-ult were 80, 39, 42, 37, and 38, respectively.
Note on D3: kjaiswal: HAZUS Capacity Spectrum Method, SPO2IDA method (Vamvastikos and Cornell), RiskUE approach, DBELA approach or Others
Note on L3: kjaiswal: Load bearing wall in case of masonry bldgs OR RC frame (designed or not designed for EQ loading)

## Material Properties
Summary of Typical Mechanical Properties of Confined Masonry Construction by Country 1
|  | vm 8 | fm | rvc fyvc 2 | f'c | R 3
|  | Masonry Shear Strength from Diag Tests | Masonry Compr Strength | Tie Column Reinforcement | Tie Column Conc Compr Strength | Seismic Reduction Factor
Country | Typical Range | 0.25-1.1 Mpa | 2.5-25 Mpa | 2-15 Mpa | 10-35 Mpa
Chile 4 | Clay Brick | 0.78 | 3 | 4.9 | 15 | 4-5
| Conc Block | 0.66 | 9
Colombia 5 | Clay Brick | 0.9 | 13 | 4.9 | 15 | 2.5
| Conc Block | 0.66 | 8
Mexico 6 | Clay Brick | 0.65 | 2.5 | 4.9 | 15 | Q = 2
| Conc Block | 0.57 | 7
Peru 7 | Clay Brick | 0.8 | 6 | 4.9 | 15 | 2.5 low axial load
| Conc Block | 0.75 | 10 |  |  | 1.8 large axial
Notes and References:
1. Unless specifically referenced, data in this table was provided by: L.E. Yamin and L.E. Garcia, 1994. "Masonry Materials," The Masonry Journal Special Publication, SP 147-1, pp. 1-20.
2. (4) #3 bars with typical column dims 0.15m x 0.15m is assumed; rvc=1.2% and fy=410 Mpa
3. Bariola, J., 1994. "Seismic Resistance and Design of Masonry Structures," The Masonry Journal Special Publication 147-3, pp 57-84.
4. Hidalgo, P.A., 1994. "Seismic Behavior and Earthquake-Resistant Design of Masonry Buildings in Chile," The Masonry Journal Special Publication 147-12, pp 333-355.
5. Garcia, L.E. and Yamin, L.E., 1994. "A Review of Masonry Construction in Colombia," The Masonry Journal Special Publication 147-10, pp 283-306.
6. Meli, R., 1994. "Structural Design of Masonry Buildings: The Mexican Practice," The Masonry Journal Special Publication SP 147-8, pp.239-262.
7. Gallegos, H., 1994. "Masonry in Peru," The Masonry Journal Special Publication SP 147-11, pp 307-331.
8. Values in italics were not found in literature; they are averaged from the other available values.

## MX Calc
Assumed Values
| Eff. Ht. Factor | Eff. Mass Factor | Mass * | Eff. Mass | sv | Height @ Drift Taken |  | Unit Material Coefficient, g |  |  | Wall Area (m2)
| a2 | k3 | (kg) | (kg) | (MPa) | (m) |  | Clay | 1.13 |  | 0.375
1 Story | 1 | 1 | 54000 | 54000 | 0 | 2.5 |  | Concrete | 0.72
2 Stories | 1 | 0.9 | 108000 | 97200 | 0.1 | 2.5
4 Stories | 1 | 0.85 | 216000 | 183600 | 0.3 | 2.5
* Note: This value corresponds to a 7.5m x 7.25m building footprint with typical 1 ton/m2 distributed weight.
Mexico: 1 Story, Clay Brick
| Sd | Sa |  | ucr | Vcr | dcr | Keff | umax | Vmax | dmax | Keff | Vult | dult | m | Keff
| (in) | (g) |  | (MPa) | (kN) | (d.r.) | (kN/m) | (MPa) | (kN) | (d.r.) | (kN/m) | (kN) | (d.r.) |  | (kN/m)
Origin | 0 | 0 |  | 0.2756 | 103.35 | 0.001969644 | 20988.57 | 0.2756 | 103.35 | 0.00768161 | 5381.684 | 82.68 | 0.01181786 | 6 | 2798.476
Cracking | 0.1938622 | 0.1950957 |  |  |  | Period (sec): | 0.3187024 |  |  |  | 0.6293868 |  |  |  | 0.8728025
Maximum | 0.7560625 | 0.1950957
Ultimate | 1.163173 | 0.1560766
Mexico: 2 Story, Clay Brick
| Sd | Sa |  | ucr | Vcr | dcr | Keff | umax | Vmax | dmax | Keff | Vult | dult | m | Keff
| (in) | (g) |  | (MPa) | (kN) | (d.r.) | (kN/m) | (MPa) | (kN) | (d.r.) | (kN/m) | (kN) | (d.r.) |  | (kN/m)
Origin | 0 | 0 |  | 0.313 | 117.375 | 0.002236932 | 20988.57 | 0.313 | 117.375 | 0.008724035 | 5381.684 | 93.9 | 0.01342159 | 6 | 2798.476
Cracking | 0.22017 | 0.123095 |  |  |  | Period (sec): | 0.4275841 |  |  |  | 0.844411 |  |  |  | 1.170987
Maximum | 0.8586631 | 0.123095
Ultimate | 1.32102 | 0.09847598
Mexico: 4 Story, Clay Brick
| Sd | Sa |  | ucr | Vcr | dcr | Keff | umax | Vmax | dmax | Keff | Vult | dult | m | Keff
| (in) | (g) |  | (MPa) | (kN) | (d.r.) | (kN/m) | (MPa) | (kN) | (d.r.) | (kN/m) | (kN) | (d.r.) |  | (kN/m)
Origin | 0 | 0 |  | 0.3878 | 145.425 | 0.002771509 | 20988.57 | 0.3878 | 145.425 | 0.008331334 | 6982.075 | 116.34 | 0.01281744 | 4.624715 | 3630.679
Cracking | 0.2727857 | 0.08074161 |  |  |  | Period (sec): | 0.5876582 |  |  |  | 1.018882 |  |  |  | 1.412935
Maximum | 0.8200116 | 0.08074161
Ultimate | 1.261556 | 0.06459329
Mexico: 1 Story, Concrete Block
| Sd | Sa |  | ucr | Vcr | dcr | Keff | umax | Vmax | dmax | Keff | Vult | dult | m | Keff
| (in) | (g) |  | (MPa) | (kN) | (d.r.) | (kN/m) | (MPa) | (kN) | (d.r.) | (kN/m) | (kN) | (d.r.) |  | (kN/m)
Origin | 0 | 0 |  | 0.24168 | 90.63 | 0.0006576945 | 55119.82 | 0.24168 | 90.63 | 0.002565008 | 14133.29 | 72.504 | 0.003946167 | 6 | 7349.309
Cracking | 0.06473358 | 0.1710839 |  |  |  | Period (sec): | 0.1966631 |  |  |  | 0.3883785 |  |  |  | 0.5385841
Maximum | 0.252461 | 0.1710839
Ultimate | 0.3884015 | 0.1368671
Mexico: 2 Story, Concrete Block
| Sd | Sa |  | ucr | Vcr | dcr | Keff | umax | Vmax | dmax | Keff | Vult | dult | m | Keff
| (in) | (g) |  | (MPa) | (kN) | (d.r.) | (kN/m) | (MPa) | (kN) | (d.r.) | (kN/m) | (kN) | (d.r.) |  | (kN/m)
Origin | 0 | 0 |  | 0.27908 | 104.655 | 0.0007594727 | 55119.82 | 0.27908 | 104.655 | 0.002961944 | 14133.29 | 83.724 | 0.004556836 | 6 | 7349.309
Cracking | 0.0747511 | 0.1097551 |  |  |  | Period (sec): | 0.2638512 |  |  |  | 0.5210644 |  |  |  | 0.7225863
Maximum | 0.2915293 | 0.1097551
Ultimate | 0.4485066 | 0.08780408
Mexico: 4 Story, Concrete Block
| Sd | Sa |  | ucr | Vcr | dcr | Keff | umax | Vmax | dmax | Keff | Vult | dult | m | Keff
| (in) | (g) |  | (MPa) | (kN) | (d.r.) | (kN/m) | (MPa) | (kN) | (d.r.) | (kN/m) | (kN) | (d.r.) |  | (kN/m)
Origin | 0 | 0 |  | 0.35388 | 132.705 | 0.0009630293 | 55119.82 | 0.35388 | 132.705 | 0.003313016 | 16022.26 | 106.164 | 0.005096948 | 5.29262 | 8331.574
Cracking | 0.09478616 | 0.07367932 |  |  |  | Period (sec): | 0.3626288 |  |  |  | 0.6725961 |  |  |  | 0.932723
Maximum | 0.3260836 | 0.07367932
Ultimate | 0.5016671 | 0.05894346

## Peru Calc
Assumed Values
| Eff. Ht. Factor | Eff. Mass Factor | Mass * | Eff. Mass | sv | Height @ Drift Taken |  | Unit Material Coefficient, g |  |  | Wall Area (m2)
| a2 | k3 | (kg) | (kg) | (MPa) | (m) |  | Clay | 1.13 |  | 0.375
1 Story | 1 | 1 | 54000 | 54000 | 0 | 2.5 |  | Concrete | 0.72
2 Stories | 1 | 0.9 | 108000 | 97200 | 0.1 | 2.5
4 Stories | 1 | 0.85 | 216000 | 183600 | 0.3 | 2.5
* Note: This value corresponds to a 7.5m x 7.25m building footprint with typical 1 ton/m2 distributed weight.
Peru: 1 Story, Clay Brick
| Sd | Sa |  | ucr | Vcr | dcr | Keff | umax | Vmax | dmax | Keff | Vult | dult | m | Keff
| (in) | (g) |  | (MPa) | (kN) | (d.r.) | (kN/m) | (MPa) | (kN) | (d.r.) | (kN/m) | (kN) | (d.r.) |  | (kN/m)
Origin | 0 | 0 |  | 0.3392 | 127.2 | 0.001564799 | 32515.35 | 0.3392 | 127.2 | 0.005742338 | 8860.503 | 101.76 | 0.008834365 | 5.645686 | 4607.462
Cracking | 0.1540154 | 0.2401178 |  |  |  | Period (sec): | 0.2560546 |  |  |  | 0.4905097 |  |  |  | 0.6802145
Maximum | 0.5651896 | 0.2401178
Ultimate | 0.8695224 | 0.1920942
Peru: 2 Story, Clay Brick
| Sd | Sa |  | ucr | Vcr | dcr | Keff | umax | Vmax | dmax | Keff | Vult | dult | m | Keff
| (in) | (g) |  | (MPa) | (kN) | (d.r.) | (kN/m) | (MPa) | (kN) | (d.r.) | (kN/m) | (kN) | (d.r.) |  | (kN/m)
Origin | 0 | 0 |  | 0.3766 | 141.225 | 0.001737333 | 32515.35 | 0.3766 | 141.225 | 0.005449172 | 10366.71 | 112.98 | 0.008383342 | 4.825408 | 5390.69
Cracking | 0.170997 | 0.1481072 |  |  |  | Period (sec): | 0.3435333 |  |  |  | 0.6084046 |  |  |  | 0.8437053
Maximum | 0.5363348 | 0.1481072
Ultimate | 0.8251304 | 0.1184858
Peru: 4 Story, Clay Brick
| Sd | Sa |  | ucr | Vcr | dcr | Keff | umax | Vmax | dmax | Keff | Vult | dult | m | Keff
| (in) | (g) |  | (MPa) | (kN) | (d.r.) | (kN/m) | (MPa) | (kN) | (d.r.) | (kN/m) | (kN) | (d.r.) |  | (kN/m)
Origin | 0 | 0 |  | 0.4514 | 169.275 | 0.002082401 | 32515.35 | 0.4514 | 169.275 | 0.005081055 | 13325.97 | 135.42 | 0.007817008 | 3.753844 | 6929.505
Cracking | 0.2049603 | 0.0939834 |  |  |  | Period (sec): | 0.4721413 |  |  |  | 0.737508 |  |  |  | 1.02274
Maximum | 0.5001029 | 0.0939834
Ultimate | 0.769389 | 0.07518672
Peru: 1 Story, Concrete Block
| Sd | Sa |  | ucr | Vcr | dcr | Keff | umax | Vmax | dmax | Keff | Vult | dult | m | Keff
| (in) | (g) |  | (MPa) | (kN) | (d.r.) | (kN/m) | (MPa) | (kN) | (d.r.) | (kN/m) | (kN) | (d.r.) |  | (kN/m)
Origin | 0 | 0 |  | 0.318 | 119.25 | 0.0007240351 | 65880.78 | 0.318 | 119.25 | 0.002823737 | 16892.51 | 95.4 | 0.004344211 | 6 | 8784.105
Cracking | 0.07126315 | 0.2251104 |  |  |  | Period (sec): | 0.179886 |  |  |  | 0.3552464 |  |  |  | 0.4926381
Maximum | 0.2779263 | 0.2251104
Ultimate | 0.4275789 | 0.1800883
Peru: 2 Story, Concrete Block
| Sd | Sa |  | ucr | Vcr | dcr | Keff | umax | Vmax | dmax | Keff | Vult | dult | m | Keff
| (in) | (g) |  | (MPa) | (kN) | (d.r.) | (kN/m) | (MPa) | (kN) | (d.r.) | (kN/m) | (kN) | (d.r.) |  | (kN/m)
Origin | 0 | 0 |  | 0.3554 | 133.275 | 0.0008091889 | 65880.78 | 0.3554 | 133.275 | 0.00276585 | 19274.37 | 106.62 | 0.004255153 | 5.258541 | 10022.67
Cracking | 0.07964442 | 0.1397698 |  |  |  | Period (sec): | 0.2413424 |  |  |  | 0.4461932 |  |  |  | 0.6187586
Maximum | 0.2722287 | 0.1397698
Ultimate | 0.4188134 | 0.1118159
Peru: 4 Story, Concrete Block
| Sd | Sa |  | ucr | Vcr | dcr | Keff | umax | Vmax | dmax | Keff | Vult | dult | m | Keff
| (in) | (g) |  | (MPa) | (kN) | (d.r.) | (kN/m) | (MPa) | (kN) | (d.r.) | (kN/m) | (kN) | (d.r.) |  | (kN/m)
Origin | 0 | 0 |  | 0.4302 | 161.325 | 0.0009794965 | 65880.78 | 0.4302 | 161.325 | 0.002547742 | 25328.31 | 129.06 | 0.003919603 | 4.001651 | 13170.72
Cracking | 0.09640695 | 0.08956947 |  |  |  | Period (sec): | 0.3316934 |  |  |  | 0.5349499 |  |  |  | 0.741842
Maximum | 0.2507615 | 0.08956947
Ultimate | 0.3857869 | 0.07165557

## Chile Calc
Assumed Values
| Eff. Ht. Factor | Eff. Mass Factor | Mass * | Eff. Mass | sv | Height @ Drift Taken |  | Unit Material Coefficient, g |  |  | Wall Area (m2)
| a2 | k3 | (kg) | (kg) | (MPa) | (m) |  | Clay | 1.13 |  | 0.375
1 Story | 1 | 1 | 54000 | 54000 | 0 | 2.5 |  | Concrete | 0.72
2 Stories | 1 | 0.9 | 108000 | 97200 | 0.1 | 2.5
4 Stories | 1 | 0.85 | 216000 | 183600 | 0.3 | 2.5
* Note: This value corresponds to a 7.5m x 7.25m building footprint with typical 1 ton/m2 distributed weight.
Chile: 1 Story, Clay Brick
| Sd | Sa |  | ucr | Vcr | dcr | Keff | umax | Vmax | dmax | Keff | Vult | dult | m | Keff
| (in) | (g) |  | (MPa) | (kN) | (d.r.) | (kN/m) | (MPa) | (kN) | (d.r.) | (kN/m) | (kN) | (d.r.) |  | (kN/m)
Origin | 0 | 0 |  | 0.33072 | 124.02 | 0.002157636 | 22991.82 | 0.33072 | 124.02 | 0.008234423 | 6024.466 | 99.216 | 0.01266834 | 5.871399 | 3132.722
Cracking | 0.2123654 | 0.2341148 |  |  |  | Period (sec): | 0.3045019 |  |  |  | 0.5948637 |  |  |  | 0.8249276
Maximum | 0.8104731 | 0.2341148
Ultimate | 1.246882 | 0.1872919
Chile: 2 Story, Clay Brick
| Sd | Sa |  | ucr | Vcr | dcr | Keff | umax | Vmax | dmax | Keff | Vult | dult | m | Keff
| (in) | (g) |  | (MPa) | (kN) | (d.r.) | (kN/m) | (MPa) | (kN) | (d.r.) | (kN/m) | (kN) | (d.r.) |  | (kN/m)
Origin | 0 | 0 |  | 0.36812 | 138.045 | 0.002401636 | 22991.82 | 0.36812 | 138.045 | 0.00778924 | 7089.01 | 110.436 | 0.01198345 | 4.989701 | 3686.285
Cracking | 0.236381 | 0.1447723 |  |  |  | Period (sec): | 0.4085322 |  |  |  | 0.735733 |  |  |  | 1.020278
Maximum | 0.766656 | 0.1447723
Ultimate | 1.179471 | 0.1158178
Chile: 4 Story, Clay Brick
| Sd | Sa |  | ucr | Vcr | dcr | Keff | umax | Vmax | dmax | Keff | Vult | dult | m | Keff
| (in) | (g) |  | (MPa) | (kN) | (d.r.) | (kN/m) | (MPa) | (kN) | (d.r.) | (kN/m) | (kN) | (d.r.) |  | (kN/m)
Origin | 0 | 0 |  | 0.44292 | 166.095 | 0.002889636 | 22991.82 | 0.44292 | 166.095 | 0.00722888 | 9190.636 | 132.876 | 0.01112135 | 3.848704 | 4779.131
Cracking | 0.2844124 | 0.09221782 |  |  |  | Period (sec): | 0.5614738 |  |  |  | 0.8880623 |  |  |  | 1.231521
Maximum | 0.7115025 | 0.09221782
Ultimate | 1.094619 | 0.07377426
Chile: 1 Story, Concrete Block
| Sd | Sa |  | ucr | Vcr | dcr | Keff | umax | Vmax | dmax | Keff | Vult | dult | m | Keff
| (in) | (g) |  | (MPa) | (kN) | (d.r.) | (kN/m) | (MPa) | (kN) | (d.r.) | (kN/m) | (kN) | (d.r.) |  | (kN/m)
Origin | 0 | 0 |  | 0.27984 | 104.94 | 0.000671616 | 62500 | 0.27984 | 104.94 | 0.0026193024 | 16025.64 | 83.952 | 0.004029696 | 6 | 8333.333
Cracking | 0.0661038048 | 0.1980972 |  |  |  | Period (sec): | 0.1846872 |  |  |  | 0.3647279 |  |  |  | 0.5057867
Maximum | 0.2578048 | 0.1980972
Ultimate | 0.3966228288 | 0.1584777
Chile: 2 Story, Concrete Block
| Sd | Sa |  | ucr | Vcr | dcr | Keff | umax | Vmax | dmax | Keff | Vult | dult | m | Keff
| (in) | (g) |  | (MPa) | (kN) | (d.r.) | (kN/m) | (MPa) | (kN) | (d.r.) | (kN/m) | (kN) | (d.r.) |  | (kN/m)
Origin | 0 | 0 |  | 0.31724 | 118.965 | 0.000761376 | 62500 | 0.31724 | 118.965 | 0.0029693664 | 16025.64 | 95.172 | 0.004568256 | 6 | 8333.333
Cracking | 0.0749384328 | 0.1247625 |  |  |  | Period (sec): | 0.2477838 |  |  |  | 0.4893339 |  |  |  | 0.678584
Maximum | 0.2922599 | 0.1247625
Ultimate | 0.4496305968 | 0.09980997
Chile: 4 Story, Concrete Block
| Sd | Sa |  | ucr | Vcr | dcr | Keff | umax | Vmax | dmax | Keff | Vult | dult | m | Keff
| (in) | (g) |  | (MPa) | (kN) | (d.r.) | (kN/m) | (MPa) | (kN) | (d.r.) | (kN/m) | (kN) | (d.r.) |  | (kN/m)
Origin | 0 | 0 |  | 0.39204 | 147.015 | 0.000940896 | 62500 | 0.39204 | 147.015 | 0.00278465 | 21117.91 | 117.612 | 0.004284077 | 4.553189 | 10981.32
Cracking | 0.0926076888 | 0.08162439 |  |  |  | Period (sec): | 0.3405463 |  |  |  | 0.5858558 |  |  |  | 0.8124357
Maximum | 0.2740792 | 0.08162439
Ultimate | 0.4216603 | 0.06529951

## Colombia Calc
Assumed Values
| Eff. Ht. Factor | Eff. Mass Factor | Mass * | Eff. Mass | sv | Height @ Drift Taken |  | Unit Material Coefficient, g |  |  | Wall Area (m2)
| a2 | k3 | (kg) | (kg) | (MPa) | (m) |  | Clay | 1.13 |  | 0.375
1 Story | 1 | 1 | 54000 | 54000 | 0 | 2.5 |  | Concrete | 0.72
2 Stories | 1 | 0.9 | 108000 | 97200 | 0.1 | 2.5
4 Stories | 1 | 0.85 | 216000 | 183600 | 0.3 | 2.5
* Note: This value corresponds to a 7.5m x 7.25m building footprint with typical 1 ton/m2 distributed weight.
Colombia: 1 Story, Clay Brick
| Sd | Sa |  | ucr | Vcr | dcr | Keff | umax | Vmax | dmax | Keff | Vult | dult | m | Keff
| (in) | (g) |  | (MPa) | (kN) | (d.r.) | (kN/m) | (MPa) | (kN) | (d.r.) | (kN/m) | (kN) | (d.r.) |  | (kN/m)
Origin | 0 | 0 |  | 0.3816 | 143.1 | 0.001195956 | 47861.3 | 0.3816 | 143.1 | 0.003679787 | 15555.25 | 114.48 | 0.00566121 | 4.733628 | 8088.73
Cracking | 0.117712 | 0.2701325 |  |  |  | Period (sec): | 0.2110496 |  |  |  | 0.3702016 |  |  |  | 0.5133772
Maximum | 0.362183 | 0.2701325
Ultimate | 0.5572046 | 0.216106
Colombia: 2 Story, Clay Brick
| Sd | Sa |  | ucr | Vcr | dcr | Keff | umax | Vmax | dmax | Keff | Vult | dult | m | Keff
| (in) | (g) |  | (MPa) | (kN) | (d.r.) | (kN/m) | (MPa) | (kN) | (d.r.) | (kN/m) | (kN) | (d.r.) |  | (kN/m)
Origin | 0 | 0 |  | 0.419 | 157.125 | 0.00131317 | 47861.3 | 0.419 | 157.125 | 0.003540579 | 17751.34 | 125.7 | 0.005447044 | 4.148013 | 9230.694
Cracking | 0.1292487 | 0.1647821 |  |  |  | Period (sec): | 0.2831527 |  |  |  | 0.4649406 |  |  |  | 0.6447566
Maximum | 0.3484815 | 0.1647821
Ultimate | 0.5361253 | 0.1318257
Colombia: 4 Story, Clay Brick
| Sd | Sa |  | ucr | Vcr | dcr | Keff | umax | Vmax | dmax | Keff | Vult | dult | m | Keff
| (in) | (g) |  | (MPa) | (kN) | (d.r.) | (kN/m) | (MPa) | (kN) | (d.r.) | (kN/m) | (kN) | (d.r.) |  | (kN/m)
Origin | 0 | 0 |  | 0.4938 | 185.175 | 0.001547597 | 47861.3 | 0.4938 | 185.175 | 0.003370434 | 21976.4 | 148.14 | 0.005185282 | 3.350538 | 11427.73
Cracking | 0.1523222 | 0.1028113 |  |  |  | Period (sec): | 0.3891562 |  |  |  | 0.5742988 |  |  |  | 0.7964092
Maximum | 0.3317349 | 0.1028113
Ultimate | 0.5103614 | 0.08224901
Colombia: 1 Story, Concrete Block
| Sd | Sa |  | ucr | Vcr | dcr | Keff | umax | Vmax | dmax | Keff | Vult | dult | m | Keff
| (in) | (g) |  | (MPa) | (kN) | (d.r.) | (kN/m) | (MPa) | (kN) | (d.r.) | (kN/m) | (kN) | (d.r.) |  | (kN/m)
Origin | 0 | 0 |  | 0.27984 | 104.94 | 0.0007123563 | 58925.57 | 0.27984 | 104.94 | 0.00277819 | 15109.12 | 83.952 | 0.004274138 | 6 | 7856.742
Cracking | 0.07011367 | 0.1980972 |  |  |  | Period (sec): | 0.1902063 |  |  |  | 0.3756273 |  |  |  | 0.5209014
Maximum | 0.2734433 | 0.1980972
Ultimate | 0.420682 | 0.1584777
Colombia: 2 Story, Concrete Block
| Sd | Sa |  | ucr | Vcr | dcr | Keff | umax | Vmax | dmax | Keff | Vult | dult | m | Keff
| (in) | (g) |  | (MPa) | (kN) | (d.r.) | (kN/m) | (MPa) | (kN) | (d.r.) | (kN/m) | (kN) | (d.r.) |  | (kN/m)
Origin | 0 | 0 |  | 0.31724 | 118.965 | 0.0008075612 | 58925.57 | 0.31724 | 118.965 | 0.003149489 | 15109.12 | 95.172 | 0.004845367 | 6 | 7856.742
Cracking | 0.07948421 | 0.1247625 |  |  |  | Period (sec): | 0.2551885 |  |  |  | 0.5039569 |  |  |  | 0.6988625
Maximum | 0.3099884 | 0.1247625
Ultimate | 0.4769053 | 0.09980997
Colombia: 4 Story, Concrete Block
| Sd | Sa |  | ucr | Vcr | dcr | Keff | umax | Vmax | dmax | Keff | Vult | dult | m | Keff
| (in) | (g) |  | (MPa) | (kN) | (d.r.) | (kN/m) | (MPa) | (kN) | (d.r.) | (kN/m) | (kN) | (d.r.) |  | (kN/m)
Origin | 0 | 0 |  | 0.39204 | 147.015 | 0.0009979709 | 58925.57 | 0.39204 | 147.015 | 0.002953567 | 19910.16 | 117.612 | 0.00454395 | 4.553189 | 10353.28
Cracking | 0.09822529 | 0.08162439 |  |  |  | Period (sec): | 0.3507231 |  |  |  | 0.6033632 |  |  |  | 0.8367142
Maximum | 0.2907049 | 0.08162439
Ultimate | 0.4472383 | 0.06529951