## COMPILED DATA
REFERENCE |  | APPROACH IDENTIFICATION | [6 empty] | REMARKS | STRUCTURAL IDENTIFICATION |  |  |  |  | YIELD/CRACKING | [5 empty] | MAXIMUM |  |  |  | ULTIMATE (usually defined by % peak) |  |  |  | ADDITIONAL POINT/TEST END
Source | Geographic | Analy- | Experi- | Test | Wall or | Specimen |  | Code or |  | Brick | Mortar Ratio | Axial Stress | Wall | Wall | [17 empty] | bT,ds * | Ductility | Strength | Failure | Natural | Mass | Weight | Damping
No. | Location | tical? | mental? | Method | System? | Geometry? | Scale? | Actual Construction? |  | Material | Cement:Lime:Sand | Applied? | Length | Aspect Ratio | DRIFT | Remark | Std Dev | Reported Force or Stress | AREA | FORCE (kN) | DRIFT | Std Dev | Reported Force | FORCE (kN) | DRIFT | Std Dev | Reported Force | FORCE (kN) | DRIFT | Reported Force | FORCE (kN) |  | Factor | Reduction Factor | Mode | Period |  |  | ?
Zavala, Honma, Gibo, Gallardo, Huaco | Peru |  | X | PS, cyclic | 3D | 2 story, 3D | Full | Peruvian Standards E-70 SENCICO | First mode displacement pattern imposed; X-X direction includes one concrete shear wall to meet min wall density requirement of masonry std NT-E070 | Clay, handmade | n/a | No - 2 story | 24.15m Y-Y | varies, story ht 2.5 m | 0.000625 | elastic - 1st flr |  | base shear 60t |  | 600 | 0.00566 - Roof |  |  |  | 0.0096 - Roof | [8 empty] | 2.25 Y-Y | Torsion: max 0.0035 rad |  |  | 51t
2004 13th World Conference on Earthquake Engineering, Vancouver, Canada, Paper No. 2885 | [12 empty] | 11.0m X-X |  | 0.00113 | cracking - Roof |  | base shear 105 |  |  | @ 1st flr: |  | base shear 150t |  | @ 1st Flr: |  | base shear 147.9t | [6 empty] | 4.5 X-X |  |  |  | 51t
Full Scale On Line Test On Two Story Masonry Building Using Handmade Bricks | [14 empty] | 0.00125 | cracking -1st flr |  | ~60roof + 45 1stflr = 105t |  | 450 | 0.0036 |  | 100roof + 50 1st flr | 500 | 0.0154 |  | 100roof + 48 1st flr | 480
Note on AK3: kjaiswal: mu - ductility factor = Ratio between max displacement and yield displacement
Note on AL3: kjaiswal: For example: R = (mu-1)*(T/Tc)+1 if T < Tc R = mu if T >= Tc where- mu - ductility factor Tc - Chara. Period of ground motion e.g., 0.6 or 0.7 sec
Note on AM3: kjaiswal: Describe it: For example, out-of-plane failure, Pancake, Failure in Torsional mode or any other mechanism (also refer fig 1-4 in data spreadsheet)
Note on M3: kjaiswal: Load bearing wall in case of masonry bldgs OR RC frame (designed or not designed for EQ loading)
Note on E3: kjaiswal: HAZUS Capacity Spectrum Method, SPO2IDA method (Vamvastikos and Cornell), RiskUE approach, DBELA approach or Others
Note on AN3: kjaiswal: Through Experimental or Period obtained through Dynamic Modeling

## Spectral Conv.
[5 empty] | POINT B - YIELD | [5 empty] | POINT C - MAXIMUM STRENGTH | [5 empty] | POINT D - ULTIMATE | [5 empty] | POINT E - Test End
a2 | Height | Bldg Mass | Eff. Mass | Meff | Drift | Displ | Sd | Force | Keff | Sa | Drift | Displ | Sd | Force | Keff | Sa | Drift | Displ | Sd | Force | Keff | Sa | Drift | Displ | Sd | Force | Keff | Sa
(a.k.a. k1) | (taken at D) | (kg) | Coeff. (k3) | (kg) |  | meters | meters | kN | kN/m | (g) |  | meters | meters | kN | kN/m | (g) |  | meters | meters | kN | kN/m | (g) |  | meters | meters | kN | kN/m | (g)
1 | 2.5 | 104000 | 0.9 | 93600 | 0.00125 | 0.003125 | 0.003125 | 450 | 144000 | 0.4900808 | 0.0036 | 0.009 | 0.009 | 500 | 55555.56 | 0.5445342 | 0.0154 | 0.0385 | 0.0385 | 480 | 12467.53 | 0.5227528

## Summary of Spectral Coord.
Referece 4 (Zavala, 2004)
Specimen 1 |  | O
Point | X (Sd) | Y (Sa)
A | 0 | 0
B | 0.12303125 | 0.4900808
C | 0.35433 | 0.5445342
D | 1.515745 | 0.5227528
E